## output
Hour | Minute | Discharged (A*s) | Discharged (W*s) | VBus @SS | VBus @Dis | SOC % | VBus @SS | VBus @Dis
11 | 16 | 182 | 9779 | 53953 | 53682 | 99.84253 | 53.953 | 53.682
11 | 17 | 382 | 20526 | 53811 | 53572 | 99.66948 | 53.811 | 53.572
11 | 18 | 583 | 31251 | 53734 | 53502 | 99.49678 | 53.734 | 53.502
11 | 19 | 783 | 41965 | 53695 | 53467 | 99.32425 | 53.695 | 53.467
11 | 20 | 984 | 52679 | 53720 | 53428 | 99.15173 | 53.72 | 53.428
11 | 21 | 1184 | 63382 | 53656 | 53385 | 98.97938 | 53.656 | 53.385
11 | 22 | 1384 | 74073 | 53610 | 53333 | 98.80723 | 53.61 | 53.333
11 | 23 | 1634 | 87389 | 53584 | 53286 | 98.5928 | 53.584 | 53.286
11 | 24 | 1835 | 98090 | 53608 | 53268 | 98.42049 | 53.608 | 53.268
11 | 25 | 2036 | 108781 | 53576 | 53258 | 98.24834 | 53.576 | 53.258
11 | 26 | 2237 | 119474 | 53594 | 53250 | 98.07615 | 53.594 | 53.25
11 | 27 | 2438 | 130158 | 53549 | 53225 | 97.90411 | 53.549 | 53.225
11 | 28 | 2638 | 140838 | 53535 | 53222 | 97.73213 | 53.535 | 53.222
11 | 29 | 2839 | 151514 | 53471 | 53211 | 97.56022 | 53.471 | 53.211
11 | 30 | 3040 | 162192 | 53502 | 53187 | 97.38828 | 53.502 | 53.187
11 | 31 | 3240 | 172873 | 53463 | 53170 | 97.21628 | 53.463 | 53.17
11 | 32 | 3442 | 183558 | 53469 | 53143 | 97.04423 | 53.469 | 53.143
11 | 33 | 3642 | 194228 | 53463 | 53121 | 96.87241 | 53.463 | 53.121
11 | 34 | 3843 | 204894 | 53450 | 53099 | 96.70066 | 53.45 | 53.099
11 | 35 | 4044 | 215566 | 53399 | 53085 | 96.52881 | 53.399 | 53.085
11 | 36 | 4245 | 226237 | 53423 | 53061 | 96.35698 | 53.423 | 53.061
11 | 37 | 4446 | 236899 | 53373 | 53040 | 96.18529 | 53.373 | 53.04
11 | 38 | 4647 | 247560 | 53352 | 53051 | 96.01362 | 53.352 | 53.051
11 | 39 | 4848 | 258213 | 53320 | 53029 | 95.84208 | 53.32 | 53.029
11 | 40 | 5049 | 268856 | 53312 | 53002 | 95.6707 | 53.312 | 53.002
11 | 41 | 5250 | 279506 | 53290 | 53012 | 95.49921 | 53.29 | 53.012
11 | 42 | 5451 | 290137 | 53235 | 52953 | 95.32802 | 53.235 | 52.953
11 | 43 | 5652 | 300776 | 53100 | 52949 | 95.1567 | 53.1 | 52.949
11 | 44 | 5852 | 311404 | 53181 | 52914 | 94.98557 | 53.181 | 52.914
11 | 45 | 6053 | 322033 | 53170 | 52903 | 94.81441 | 53.17 | 52.903
11 | 46 | 6254 | 332649 | 53158 | 52868 | 94.64346 | 53.158 | 52.868
11 | 47 | 6455 | 343258 | 53139 | 52851 | 94.47263 | 53.139 | 52.851
11 | 48 | 6656 | 353866 | 53119 | 52847 | 94.30181 | 53.119 | 52.847
11 | 49 | 6856 | 364463 | 53083 | 52800 | 94.13117 | 53.083 | 52.8
11 | 50 | 7057 | 375057 | 53048 | 52778 | 93.96058 | 53.048 | 52.778
11 | 51 | 7258 | 385641 | 53022 | 52750 | 93.79015 | 53.022 | 52.75
11 | 52 | 7458 | 396230 | 53009 | 52741 | 93.61964 | 53.009 | 52.741
11 | 53 | 7659 | 406810 | 52990 | 52706 | 93.44927 | 52.99 | 52.706
11 | 54 | 7860 | 417386 | 52980 | 52685 | 93.27897 | 52.98 | 52.685
11 | 55 | 8061 | 427951 | 52957 | 52654 | 93.10885 | 52.957 | 52.654
11 | 56 | 8261 | 438518 | 52955 | 52641 | 92.93869 | 52.955 | 52.641
11 | 57 | 8462 | 449078 | 52925 | 52611 | 92.76865 | 52.925 | 52.611
11 | 58 | 8716 | 462444 | 52924 | 52601 | 92.55342 | 52.924 | 52.601
11 | 59 | 8965 | 475597 | 52886 | 52593 | 92.34162 | 52.886 | 52.593
12 | 0 | 9166 | 486156 | 52898 | 52583 | 92.17159 | 52.898 | 52.583
12 | 1 | 9367 | 496711 | 52873 | 52583 | 92.00163 | 52.873 | 52.583
12 | 2 | 9568 | 507267 | 52872 | 52585 | 91.83165 | 52.872 | 52.585
12 | 3 | 9768 | 517826 | 52858 | 52579 | 91.66162 | 52.858 | 52.579
12 | 4 | 9969 | 528372 | 52865 | 52540 | 91.4918 | 52.865 | 52.54
12 | 5 | 10170 | 538928 | 52840 | 52546 | 91.32182 | 52.84 | 52.546
12 | 6 | 10371 | 549478 | 52835 | 52535 | 91.15194 | 52.835 | 52.535
12 | 7 | 10572 | 560027 | 52827 | 52531 | 90.98207 | 52.827 | 52.531
12 | 8 | 10772 | 570568 | 52833 | 52515 | 90.81233 | 52.833 | 52.515
12 | 9 | 10973 | 581102 | 52827 | 52506 | 90.64271 | 52.827 | 52.506
12 | 10 | 11174 | 591637 | 52821 | 52497 | 90.47307 | 52.821 | 52.497
12 | 11 | 11358 | 601341 | 52802 | 52521 | 90.31681 | 52.802 | 52.521
12 | 12 | 11560 | 611899 | 52810 | 52520 | 90.1468 | 52.81 | 52.52
12 | 13 | 11760 | 622444 | 52808 | 52500 | 89.97699 | 52.808 | 52.5
12 | 14 | 11961 | 632991 | 52819 | 52496 | 89.80716 | 52.819 | 52.496
12 | 15 | 12162 | 643528 | 52789 | 52498 | 89.63748 | 52.789 | 52.498
12 | 16 | 12363 | 654056 | 52821 | 52475 | 89.46796 | 52.821 | 52.475
12 | 17 | 12563 | 664581 | 52808 | 52480 | 89.29847 | 52.808 | 52.48
12 | 18 | 12764 | 675103 | 52837 | 52478 | 89.12904 | 52.837 | 52.478
12 | 19 | 12964 | 685626 | 52810 | 52478 | 88.95959 | 52.81 | 52.478
12 | 20 | 13165 | 696151 | 52820 | 52478 | 88.79011 | 52.82 | 52.478
12 | 21 | 13365 | 706673 | 52802 | 52472 | 88.62068 | 52.802 | 52.472
12 | 22 | 13566 | 717220 | 52821 | 52488 | 88.45085 | 52.821 | 52.488
12 | 23 | 13767 | 727766 | 52783 | 52472 | 88.28103 | 52.783 | 52.472
12 | 24 | 13968 | 738310 | 52814 | 52478 | 88.11124 | 52.814 | 52.478
12 | 25 | 14266 | 753941 | 52822 | 52482 | 87.85954 | 52.822 | 52.482
12 | 26 | 14467 | 764475 | 52808 | 52477 | 87.68991 | 52.808 | 52.477
12 | 27 | 14667 | 775006 | 52814 | 52455 | 87.52034 | 52.814 | 52.455
12 | 28 | 14868 | 785531 | 52789 | 52462 | 87.35086 | 52.789 | 52.462
12 | 29 | 15069 | 796057 | 52802 | 52462 | 87.18136 | 52.802 | 52.462
12 | 30 | 15269 | 806581 | 52809 | 52475 | 87.0119 | 52.809 | 52.475
12 | 31 | 15470 | 817099 | 52802 | 52457 | 86.84253 | 52.802 | 52.457
12 | 32 | 15670 | 827623 | 52833 | 52455 | 86.67306 | 52.833 | 52.455
12 | 33 | 15871 | 838136 | 52802 | 52458 | 86.50378 | 52.802 | 52.458
12 | 34 | 16071 | 848654 | 52834 | 52463 | 86.33441 | 52.834 | 52.463
12 | 35 | 16271 | 859157 | 52805 | 52466 | 86.16528 | 52.805 | 52.466
12 | 36 | 16472 | 869679 | 52815 | 52477 | 85.99585 | 52.815 | 52.477
12 | 37 | 16668 | 879987 | 52832 | 52477 | 85.82986 | 52.832 | 52.477
12 | 38 | 16869 | 890502 | 52578 | 52464 | 85.66054 | 52.578 | 52.464
12 | 39 | 17069 | 901025 | 52778 | 52465 | 85.4911 | 52.778 | 52.465
12 | 40 | 17270 | 911548 | 52803 | 52481 | 85.32165 | 52.803 | 52.481
12 | 41 | 17466 | 921865 | 52809 | 52483 | 85.15552 | 52.809 | 52.483
12 | 42 | 17667 | 932387 | 52804 | 52481 | 84.98608 | 52.804 | 52.481
12 | 43 | 17867 | 942911 | 52832 | 52481 | 84.81662 | 52.832 | 52.481
12 | 44 | 18068 | 953433 | 52817 | 52474 | 84.64719 | 52.817 | 52.474
12 | 45 | 18268 | 963956 | 52829 | 52489 | 84.47774 | 52.829 | 52.489
12 | 46 | 18469 | 974477 | 52798 | 52477 | 84.30832 | 52.798 | 52.477
12 | 47 | 18669 | 984991 | 52804 | 52474 | 84.13902 | 52.804 | 52.474
12 | 48 | 18870 | 995515 | 52729 | 52485 | 83.96956 | 52.729 | 52.485
12 | 49 | 19070 | 1006032 | 52817 | 52490 | 83.8002 | 52.817 | 52.49
12 | 50 | 19271 | 1016550 | 52792 | 52484 | 83.63084 | 52.792 | 52.484
12 | 51 | 19471 | 1027069 | 52804 | 52491 | 83.46145 | 52.804 | 52.491
12 | 52 | 19671 | 1037590 | 52792 | 52489 | 83.29204 | 52.792 | 52.489
12 | 53 | 19872 | 1048105 | 52830 | 52463 | 83.12272 | 52.83 | 52.463
12 | 54 | 20072 | 1058622 | 52804 | 52487 | 82.95336 | 52.804 | 52.487
12 | 55 | 20273 | 1069143 | 52823 | 52488 | 82.78395 | 52.823 | 52.488
12 | 56 | 20473 | 1079660 | 52805 | 52486 | 82.6146 | 52.805 | 52.486
12 | 57 | 20673 | 1090176 | 52804 | 52479 | 82.44526 | 52.804 | 52.479
12 | 58 | 20874 | 1100685 | 52679 | 52463 | 82.27604 | 52.679 | 52.463
12 | 59 | 21074 | 1111204 | 52817 | 52488 | 82.10665 | 52.817 | 52.488
13 | 0 | 21274 | 1121714 | 52786 | 52466 | 81.93741 | 52.786 | 52.466
13 | 1 | 21475 | 1132241 | 52830 | 52505 | 81.7679 | 52.83 | 52.505
13 | 2 | 21675 | 1142761 | 52836 | 52493 | 81.5985 | 52.836 | 52.493
13 | 3 | 21876 | 1153279 | 52798 | 52484 | 81.42913 | 52.798 | 52.484
13 | 4 | 22076 | 1163797 | 52805 | 52487 | 81.25977 | 52.805 | 52.487
13 | 5 | 22277 | 1174315 | 52799 | 52486 | 81.0904 | 52.799 | 52.486
13 | 6 | 22477 | 1184827 | 52811 | 52465 | 80.92113 | 52.811 | 52.465
13 | 7 | 22677 | 1195351 | 52823 | 52508 | 80.75166 | 52.823 | 52.508
13 | 8 | 22878 | 1205873 | 52823 | 52500 | 80.58223 | 52.823 | 52.5
13 | 9 | 23078 | 1216391 | 52823 | 52488 | 80.41286 | 52.823 | 52.488
13 | 10 | 23279 | 1226915 | 52811 | 52497 | 80.2434 | 52.811 | 52.497
13 | 11 | 23479 | 1237436 | 52823 | 52494 | 80.07398 | 52.823 | 52.494
13 | 12 | 23675 | 1247749 | 52842 | 52500 | 79.90792 | 52.842 | 52.5
13 | 13 | 23924 | 1260813 | 52817 | 52494 | 79.69755 | 52.817 | 52.494
13 | 14 | 24125 | 1271338 | 52811 | 52492 | 79.52807 | 52.811 | 52.492
13 | 15 | 24325 | 1281858 | 52704 | 52495 | 79.35867 | 52.704 | 52.495
13 | 16 | 24526 | 1292380 | 52854 | 52499 | 79.18924 | 52.854 | 52.499
13 | 17 | 24726 | 1302891 | 52835 | 52465 | 79.01998 | 52.835 | 52.465
13 | 18 | 24926 | 1313415 | 52748 | 52503 | 78.85052 | 52.748 | 52.503
13 | 19 | 25127 | 1323933 | 52841 | 52485 | 78.68115 | 52.841 | 52.485
13 | 20 | 25327 | 1334455 | 52817 | 52483 | 78.51172 | 52.817 | 52.483
13 | 21 | 25528 | 1344975 | 52817 | 52487 | 78.34232 | 52.817 | 52.487
13 | 22 | 25724 | 1355286 | 52804 | 52498 | 78.17628 | 52.804 | 52.498
13 | 23 | 25924 | 1365799 | 52823 | 52475 | 78.007 | 52.823 | 52.475
13 | 24 | 26125 | 1376323 | 52842 | 52499 | 77.83753 | 52.842 | 52.499
13 | 25 | 26325 | 1386845 | 52823 | 52497 | 77.6681 | 52.823 | 52.497
13 | 26 | 26526 | 1397371 | 52867 | 52510 | 77.4986 | 52.867 | 52.51
13 | 27 | 26726 | 1407896 | 52848 | 52504 | 77.32912 | 52.848 | 52.504
13 | 28 | 26927 | 1418417 | 52823 | 52497 | 77.15971 | 52.823 | 52.497
13 | 29 | 27127 | 1428942 | 52836 | 52503 | 76.99023 | 52.836 | 52.503
13 | 30 | 27327 | 1439460 | 52799 | 52492 | 76.82086 | 52.799 | 52.492
13 | 31 | 27528 | 1449977 | 52817 | 52493 | 76.65151 | 52.817 | 52.493
13 | 32 | 27728 | 1460494 | 52799 | 52492 | 76.48215 | 52.799 | 52.492
13 | 33 | 27929 | 1471013 | 52817 | 52499 | 76.31277 | 52.817 | 52.499
13 | 34 | 28129 | 1481530 | 52824 | 52493 | 76.14342 | 52.824 | 52.493
13 | 35 | 28329 | 1492046 | 52805 | 52491 | 75.97408 | 52.805 | 52.491
13 | 36 | 28530 | 1502565 | 52799 | 52494 | 75.8047 | 52.799 | 52.494
13 | 37 | 28730 | 1513082 | 52811 | 52493 | 75.63535 | 52.811 | 52.493
13 | 38 | 28930 | 1523605 | 52817 | 52497 | 75.4659 | 52.817 | 52.497
13 | 39 | 29131 | 1534125 | 52812 | 52498 | 75.2965 | 52.812 | 52.498
13 | 40 | 29331 | 1544651 | 52805 | 52500 | 75.127 | 52.805 | 52.5
13 | 41 | 29532 | 1555169 | 52811 | 52491 | 74.95763 | 52.811 | 52.491
13 | 42 | 29732 | 1565686 | 52812 | 52498 | 74.78828 | 52.812 | 52.498
13 | 43 | 29933 | 1576217 | 52793 | 52495 | 74.6187 | 52.793 | 52.495
13 | 44 | 30133 | 1586742 | 52686 | 52494 | 74.44922 | 52.686 | 52.494
13 | 45 | 30334 | 1597263 | 52805 | 52478 | 74.27981 | 52.805 | 52.478
13 | 46 | 30534 | 1607788 | 52836 | 52490 | 74.11033 | 52.836 | 52.49
13 | 47 | 30735 | 1618310 | 52787 | 52474 | 73.9409 | 52.787 | 52.474
13 | 48 | 30935 | 1628839 | 52818 | 52496 | 73.77135 | 52.818 | 52.496
13 | 49 | 31136 | 1639371 | 52824 | 52496 | 73.60176 | 52.824 | 52.496
13 | 50 | 31336 | 1649902 | 52824 | 52494 | 73.43218 | 52.824 | 52.494
13 | 51 | 31585 | 1662977 | 52830 | 52492 | 73.22164 | 52.83 | 52.492
13 | 52 | 31786 | 1673502 | 52717 | 52490 | 73.05216 | 52.717 | 52.49
13 | 53 | 31987 | 1684033 | 52793 | 52491 | 72.88258 | 52.793 | 52.491
13 | 54 | 32187 | 1694559 | 52830 | 52505 | 72.71308 | 52.83 | 52.505
13 | 55 | 32388 | 1705089 | 52724 | 52497 | 72.54352 | 52.724 | 52.497
13 | 56 | 32588 | 1715624 | 52717 | 52500 | 72.37388 | 52.717 | 52.5
13 | 57 | 32789 | 1726143 | 52830 | 52497 | 72.2045 | 52.83 | 52.497
13 | 58 | 32989 | 1736664 | 52855 | 52501 | 72.03508 | 52.855 | 52.501
13 | 59 | 33189 | 1747170 | 52799 | 52467 | 71.86591 | 52.799 | 52.467
14 | 0 | 33390 | 1757687 | 52849 | 52491 | 71.69655 | 52.849 | 52.491
14 | 1 | 33586 | 1767991 | 52836 | 52499 | 71.53063 | 52.836 | 52.499
14 | 2 | 33786 | 1778515 | 52799 | 52488 | 71.36117 | 52.799 | 52.488
14 | 3 | 33987 | 1789043 | 52781 | 52487 | 71.19164 | 52.781 | 52.487
14 | 4 | 34187 | 1799559 | 52730 | 52488 | 71.0223 | 52.73 | 52.488
14 | 5 | 34388 | 1810082 | 52699 | 52503 | 70.85286 | 52.699 | 52.503
14 | 6 | 34588 | 1820602 | 52787 | 52496 | 70.68346 | 52.787 | 52.496
14 | 7 | 34789 | 1831122 | 52805 | 52496 | 70.51406 | 52.805 | 52.496
14 | 8 | 34989 | 1841632 | 52817 | 52485 | 70.34482 | 52.817 | 52.485
14 | 9 | 35189 | 1852141 | 52824 | 52478 | 70.17559 | 52.824 | 52.478
14 | 10 | 35389 | 1862658 | 52811 | 52471 | 70.00624 | 52.811 | 52.471
14 | 11 | 35590 | 1873179 | 52805 | 52500 | 69.83683 | 52.805 | 52.5
14 | 12 | 35790 | 1883700 | 52849 | 52491 | 69.66741 | 52.849 | 52.491
14 | 13 | 35991 | 1894218 | 52824 | 52492 | 69.49804 | 52.824 | 52.492
14 | 14 | 36191 | 1904736 | 52799 | 52491 | 69.32867 | 52.799 | 52.491
14 | 15 | 36391 | 1915246 | 52787 | 52466 | 69.15943 | 52.787 | 52.466
14 | 16 | 36592 | 1925762 | 52805 | 52490 | 68.9901 | 52.805 | 52.49
14 | 17 | 36792 | 1936279 | 52806 | 52495 | 68.82075 | 52.806 | 52.495
14 | 18 | 36992 | 1946797 | 52806 | 52496 | 68.65138 | 52.806 | 52.496
14 | 19 | 37193 | 1957324 | 52824 | 52514 | 68.48187 | 52.824 | 52.514
14 | 20 | 37393 | 1967845 | 52799 | 52506 | 68.31245 | 52.799 | 52.506
14 | 21 | 37594 | 1978375 | 52818 | 52493 | 68.14289 | 52.818 | 52.493
14 | 22 | 37794 | 1988908 | 52799 | 52497 | 67.97328 | 52.799 | 52.497
14 | 23 | 37995 | 1999443 | 52793 | 52491 | 67.80364 | 52.793 | 52.491
14 | 24 | 38196 | 2009969 | 52849 | 52491 | 67.63414 | 52.849 | 52.491
14 | 25 | 38396 | 2020482 | 52711 | 52478 | 67.46485 | 52.711 | 52.478
14 | 26 | 38596 | 2031001 | 52818 | 52500 | 67.29547 | 52.818 | 52.5
14 | 27 | 38797 | 2041519 | 52768 | 52493 | 67.1261 | 52.768 | 52.493
14 | 28 | 38997 | 2052026 | 52814 | 52474 | 66.95691 | 52.814 | 52.474
14 | 29 | 39197 | 2062545 | 52874 | 52500 | 66.78753 | 52.874 | 52.5
14 | 30 | 39398 | 2073070 | 52799 | 52496 | 66.61805 | 52.799 | 52.496
14 | 31 | 39696 | 2088743 | 52836 | 52501 | 66.36567 | 52.836 | 52.501
14 | 32 | 39896 | 2099263 | 52805 | 52502 | 66.19627 | 52.805 | 52.502
14 | 33 | 40096 | 2109782 | 52736 | 52494 | 66.02689 | 52.736 | 52.494
14 | 34 | 40297 | 2120301 | 52842 | 52499 | 65.8575 | 52.842 | 52.499
14 | 35 | 40497 | 2130822 | 52820 | 52505 | 65.68809 | 52.82 | 52.505
14 | 36 | 40698 | 2141341 | 52811 | 52494 | 65.5187 | 52.811 | 52.494
14 | 37 | 40898 | 2151857 | 52823 | 52491 | 65.34937 | 52.823 | 52.491
14 | 38 | 41098 | 2162374 | 52823 | 52500 | 65.18001 | 52.823 | 52.5
14 | 39 | 41299 | 2172892 | 52817 | 52498 | 65.01065 | 52.817 | 52.498
14 | 40 | 41499 | 2183409 | 52592 | 52493 | 64.8413 | 52.592 | 52.493
14 | 41 | 41699 | 2193929 | 52826 | 52503 | 64.6719 | 52.826 | 52.503
14 | 42 | 41900 | 2204448 | 52805 | 52499 | 64.50251 | 52.805 | 52.499
14 | 43 | 42100 | 2214967 | 52830 | 52501 | 64.33313 | 52.83 | 52.501
14 | 44 | 42300 | 2225490 | 52838 | 52503 | 64.16368 | 52.838 | 52.503
14 | 45 | 42501 | 2236009 | 52824 | 52499 | 63.9943 | 52.824 | 52.499
14 | 46 | 42701 | 2246532 | 52826 | 52509 | 63.82485 | 52.826 | 52.509
14 | 47 | 42902 | 2257056 | 52805 | 52510 | 63.65538 | 52.805 | 52.51
14 | 48 | 43102 | 2267575 | 52848 | 52497 | 63.486 | 52.848 | 52.497
14 | 49 | 43302 | 2278092 | 52811 | 52496 | 63.31665 | 52.811 | 52.496
14 | 50 | 43503 | 2288617 | 52830 | 52502 | 63.14717 | 52.83 | 52.502
14 | 51 | 43703 | 2299136 | 52786 | 52498 | 62.97778 | 52.786 | 52.498
14 | 52 | 43899 | 2309441 | 52804 | 52497 | 62.81184 | 52.804 | 52.497
14 | 53 | 44100 | 2319963 | 52842 | 52504 | 62.64241 | 52.842 | 52.504
14 | 54 | 44308 | 2330908 | 52846 | 52498 | 62.46617 | 52.846 | 52.498
14 | 55 | 44509 | 2341430 | 52848 | 52503 | 62.29674 | 52.848 | 52.503
14 | 56 | 44709 | 2351953 | 52811 | 52502 | 62.12729 | 52.811 | 52.502
14 | 57 | 44910 | 2362475 | 52817 | 52499 | 61.95786 | 52.817 | 52.499
14 | 58 | 45110 | 2372995 | 52835 | 52493 | 61.78846 | 52.835 | 52.493
14 | 59 | 45310 | 2383516 | 52829 | 52498 | 61.61904 | 52.829 | 52.498
15 | 0 | 45511 | 2394035 | 52792 | 52493 | 61.44966 | 52.792 | 52.493
15 | 1 | 45711 | 2404555 | 52792 | 52494 | 61.28026 | 52.792 | 52.494
15 | 2 | 45912 | 2415077 | 52810 | 52499 | 61.11082 | 52.81 | 52.499
15 | 3 | 46112 | 2425600 | 52786 | 52503 | 60.94137 | 52.786 | 52.503
15 | 4 | 46312 | 2436117 | 52817 | 52499 | 60.77202 | 52.817 | 52.499
15 | 5 | 46513 | 2446634 | 52773 | 52492 | 60.60267 | 52.773 | 52.492
15 | 6 | 46713 | 2457154 | 52823 | 52499 | 60.43327 | 52.823 | 52.499
15 | 7 | 46913 | 2467676 | 52805 | 52504 | 60.26384 | 52.805 | 52.504
15 | 8 | 47114 | 2478195 | 52798 | 52498 | 60.09446 | 52.798 | 52.498
15 | 9 | 47314 | 2488710 | 52817 | 52489 | 59.92514 | 52.817 | 52.489
15 | 10 | 47515 | 2499232 | 52860 | 52502 | 59.7557 | 52.86 | 52.502
15 | 11 | 47715 | 2509751 | 52823 | 52499 | 59.58632 | 52.823 | 52.499
15 | 12 | 47907 | 2519846 | 52817 | 52499 | 59.42376 | 52.817 | 52.499
15 | 13 | 48108 | 2530364 | 52823 | 52498 | 59.2544 | 52.823 | 52.498
15 | 14 | 48308 | 2540883 | 52841 | 52496 | 59.08501 | 52.841 | 52.496
15 | 15 | 48508 | 2551394 | 52811 | 52473 | 58.91576 | 52.811 | 52.473
15 | 16 | 48709 | 2561909 | 52816 | 52480 | 58.74644 | 52.816 | 52.48
15 | 17 | 48909 | 2572428 | 52773 | 52494 | 58.57705 | 52.773 | 52.494
15 | 18 | 49109 | 2582945 | 52824 | 52490 | 58.4077 | 52.824 | 52.49
15 | 19 | 49310 | 2593459 | 52822 | 52480 | 58.2384 | 52.822 | 52.48
15 | 20 | 49510 | 2603974 | 52797 | 52481 | 58.06908 | 52.797 | 52.481
15 | 21 | 49710 | 2614499 | 52797 | 52496 | 57.8996 | 52.797 | 52.496
15 | 22 | 49911 | 2625010 | 52782 | 52471 | 57.73034 | 52.782 | 52.471
15 | 23 | 50111 | 2635529 | 52791 | 52489 | 57.56096 | 52.791 | 52.489
15 | 24 | 50312 | 2646050 | 52784 | 52487 | 57.39154 | 52.784 | 52.487
15 | 25 | 50512 | 2656565 | 52785 | 52466 | 57.22222 | 52.785 | 52.466
15 | 26 | 50713 | 2667084 | 52783 | 52470 | 57.05284 | 52.783 | 52.47
15 | 27 | 50913 | 2677585 | 52809 | 52412 | 56.88374 | 52.809 | 52.412
15 | 28 | 51113 | 2688107 | 52835 | 52484 | 56.71431 | 52.835 | 52.484
15 | 29 | 51314 | 2698622 | 52809 | 52474 | 56.54499 | 52.809 | 52.474
15 | 30 | 51514 | 2709137 | 52802 | 52471 | 56.37567 | 52.802 | 52.471
15 | 31 | 51714 | 2719647 | 52784 | 52460 | 56.20643 | 52.784 | 52.46
15 | 32 | 51915 | 2730156 | 52796 | 52464 | 56.03721 | 52.796 | 52.464
15 | 33 | 52115 | 2740673 | 52776 | 52466 | 55.86786 | 52.776 | 52.466
15 | 34 | 52315 | 2751180 | 52790 | 52465 | 55.69867 | 52.79 | 52.465
15 | 35 | 52516 | 2761695 | 52821 | 52465 | 55.52935 | 52.821 | 52.465
15 | 36 | 52716 | 2772207 | 52765 | 52461 | 55.36008 | 52.765 | 52.461
15 | 37 | 52917 | 2782724 | 52802 | 52468 | 55.19073 | 52.802 | 52.468
15 | 38 | 53117 | 2793239 | 52771 | 52460 | 55.02141 | 52.771 | 52.46
15 | 39 | 53318 | 2803755 | 52784 | 52461 | 54.85207 | 52.784 | 52.461
15 | 40 | 53518 | 2814263 | 52777 | 52444 | 54.68286 | 52.777 | 52.444
15 | 41 | 53714 | 2824559 | 52815 | 52468 | 54.51707 | 52.815 | 52.468
15 | 42 | 53915 | 2835071 | 52771 | 52452 | 54.3478 | 52.771 | 52.452
15 | 43 | 54115 | 2845587 | 52777 | 52454 | 54.17846 | 52.777 | 52.454
15 | 44 | 54315 | 2856098 | 52752 | 52451 | 54.00921 | 52.752 | 52.451
15 | 45 | 54516 | 2866611 | 52790 | 52455 | 53.83992 | 52.79 | 52.455
15 | 46 | 54716 | 2877116 | 52771 | 52421 | 53.67076 | 52.771 | 52.421
15 | 47 | 54917 | 2887629 | 52796 | 52456 | 53.50148 | 52.796 | 52.456
15 | 48 | 55117 | 2898138 | 52777 | 52452 | 53.33225 | 52.777 | 52.452
15 | 49 | 55317 | 2908644 | 52783 | 52444 | 53.16308 | 52.783 | 52.444
15 | 50 | 55518 | 2919150 | 52759 | 52446 | 52.9939 | 52.759 | 52.446
15 | 51 | 55718 | 2929660 | 52770 | 52445 | 52.82467 | 52.77 | 52.445
15 | 52 | 55918 | 2940168 | 52752 | 52441 | 52.65546 | 52.752 | 52.441
15 | 53 | 56119 | 2950683 | 52777 | 52452 | 52.48614 | 52.777 | 52.452
15 | 54 | 56319 | 2961190 | 52783 | 52437 | 52.31695 | 52.783 | 52.437
15 | 55 | 56520 | 2971704 | 52765 | 52448 | 52.14764 | 52.765 | 52.448
15 | 56 | 56720 | 2982210 | 52796 | 52436 | 51.97847 | 52.796 | 52.436
15 | 57 | 56921 | 2992725 | 52752 | 52452 | 51.80915 | 52.752 | 52.452
15 | 58 | 57121 | 3003230 | 52764 | 52436 | 51.63999 | 52.764 | 52.436
15 | 59 | 57321 | 3013747 | 52752 | 52466 | 51.47064 | 52.752 | 52.466
16 | 0 | 57522 | 3024259 | 52796 | 52445 | 51.30137 | 52.796 | 52.445
16 | 1 | 57722 | 3034767 | 52752 | 52436 | 51.13216 | 52.752 | 52.436
16 | 2 | 57922 | 3045273 | 52758 | 52439 | 50.96299 | 52.758 | 52.439
16 | 3 | 58123 | 3055783 | 52764 | 52444 | 50.79375 | 52.764 | 52.444
16 | 4 | 58323 | 3066293 | 52720 | 52440 | 50.62451 | 52.72 | 52.44
16 | 5 | 58524 | 3076802 | 52776 | 52438 | 50.45529 | 52.776 | 52.438
16 | 6 | 58720 | 3087096 | 52714 | 52430 | 50.28953 | 52.714 | 52.43
16 | 7 | 58920 | 3097602 | 52738 | 52434 | 50.12035 | 52.738 | 52.434
16 | 8 | 59113 | 3107684 | 52733 | 52437 | 49.958 | 52.733 | 52.437
16 | 9 | 59301 | 3117562 | 52739 | 52444 | 49.79894 | 52.739 | 52.444
16 | 10 | 59501 | 3128066 | 52713 | 52427 | 49.6298 | 52.713 | 52.427
16 | 11 | 59702 | 3138575 | 52732 | 52430 | 49.46058 | 52.732 | 52.43
16 | 12 | 59902 | 3149076 | 52713 | 52423 | 49.29148 | 52.713 | 52.423
16 | 13 | 60102 | 3159583 | 52738 | 52435 | 49.12229 | 52.738 | 52.435
16 | 14 | 60303 | 3170089 | 52681 | 52422 | 48.95312 | 52.681 | 52.422
16 | 15 | 60503 | 3180592 | 52738 | 52422 | 48.78399 | 52.738 | 52.422
16 | 16 | 60704 | 3191088 | 52681 | 52401 | 48.61498 | 52.681 | 52.401
16 | 17 | 60904 | 3201586 | 52700 | 52401 | 48.44593 | 52.7 | 52.401
16 | 18 | 61104 | 3212088 | 52687 | 52388 | 48.27682 | 52.687 | 52.388
16 | 19 | 61305 | 3222584 | 52680 | 52385 | 48.10781 | 52.68 | 52.385
16 | 20 | 61505 | 3233079 | 52668 | 52383 | 47.93881 | 52.668 | 52.383
16 | 21 | 61705 | 3243568 | 52699 | 52369 | 47.76991 | 52.699 | 52.369
16 | 22 | 61906 | 3254063 | 52649 | 52380 | 47.60091 | 52.649 | 52.38
16 | 23 | 62106 | 3264555 | 52687 | 52370 | 47.43196 | 52.687 | 52.37
16 | 24 | 62306 | 3275047 | 52680 | 52364 | 47.26301 | 52.68 | 52.364
16 | 25 | 62507 | 3285531 | 52647 | 52339 | 47.09419 | 52.647 | 52.339
16 | 26 | 62707 | 3296023 | 52635 | 52345 | 46.92524 | 52.635 | 52.345
16 | 27 | 62907 | 3306506 | 52666 | 52326 | 46.75644 | 52.666 | 52.326
16 | 28 | 63108 | 3316991 | 52616 | 52324 | 46.5876 | 52.616 | 52.324
16 | 29 | 63308 | 3327472 | 52623 | 52319 | 46.41883 | 52.623 | 52.319
16 | 30 | 63509 | 3337952 | 52628 | 52308 | 46.25008 | 52.628 | 52.308
16 | 31 | 63705 | 3348217 | 52579 | 52306 | 46.08478 | 52.579 | 52.306
16 | 32 | 63905 | 3358693 | 52609 | 52296 | 45.91609 | 52.609 | 52.296
16 | 33 | 64122 | 3370013 | 52614 | 52278 | 45.73381 | 52.614 | 52.278
16 | 34 | 64322 | 3380482 | 52577 | 52259 | 45.56523 | 52.577 | 52.259
16 | 35 | 64522 | 3390944 | 52565 | 52248 | 45.39676 | 52.565 | 52.248
16 | 36 | 64723 | 3401408 | 52559 | 52245 | 45.22826 | 52.559 | 52.245
16 | 37 | 64919 | 3411665 | 52565 | 52243 | 45.0631 | 52.565 | 52.243
16 | 38 | 65119 | 3422124 | 52552 | 52234 | 44.89468 | 52.552 | 52.234
16 | 39 | 65323 | 3432800 | 52602 | 52240 | 44.72277 | 52.602 | 52.24
16 | 40 | 65524 | 3443261 | 52552 | 52227 | 44.55432 | 52.552 | 52.227
16 | 41 | 65720 | 3453514 | 52521 | 52234 | 44.38922 | 52.521 | 52.234
16 | 42 | 65921 | 3463987 | 52553 | 52222 | 44.22058 | 52.553 | 52.222
16 | 43 | 66121 | 3474448 | 52558 | 52186 | 44.05213 | 52.558 | 52.186
16 | 44 | 66321 | 3484912 | 52595 | 52198 | 43.88363 | 52.595 | 52.198
16 | 45 | 66522 | 3495372 | 52545 | 52184 | 43.71519 | 52.545 | 52.184
16 | 46 | 66722 | 3505827 | 52514 | 52176 | 43.54684 | 52.514 | 52.176
16 | 47 | 66923 | 3516274 | 52526 | 52155 | 43.37862 | 52.526 | 52.155
16 | 48 | 67123 | 3526730 | 52532 | 52180 | 43.21025 | 52.532 | 52.18
16 | 49 | 67323 | 3537185 | 52514 | 52172 | 43.04189 | 52.514 | 52.172
16 | 50 | 67524 | 3547644 | 52513 | 52171 | 42.87348 | 52.513 | 52.171
16 | 51 | 67724 | 3558097 | 52519 | 52159 | 42.70515 | 52.519 | 52.159
16 | 52 | 67925 | 3568553 | 52524 | 52163 | 42.53678 | 52.524 | 52.163
16 | 53 | 68125 | 3579006 | 52469 | 52164 | 42.36846 | 52.469 | 52.164
16 | 54 | 68325 | 3589460 | 52456 | 52170 | 42.20013 | 52.456 | 52.17
16 | 55 | 68526 | 3599910 | 52468 | 52163 | 42.03185 | 52.468 | 52.163
16 | 56 | 68726 | 3610363 | 52437 | 52163 | 41.86353 | 52.437 | 52.163
16 | 57 | 68927 | 3620815 | 52474 | 52167 | 41.69523 | 52.474 | 52.167
16 | 58 | 69127 | 3631265 | 52449 | 52165 | 41.52695 | 52.449 | 52.165
16 | 59 | 69327 | 3641713 | 52455 | 52162 | 41.35871 | 52.455 | 52.162
17 | 0 | 69527 | 3652161 | 52454 | 52155 | 41.19047 | 52.454 | 52.155
17 | 1 | 69728 | 3662608 | 52423 | 52155 | 41.02225 | 52.423 | 52.155
17 | 2 | 69928 | 3673057 | 52497 | 52153 | 40.85399 | 52.497 | 52.153
17 | 3 | 70128 | 3683497 | 52386 | 52130 | 40.68588 | 52.386 | 52.13
17 | 4 | 70329 | 3693940 | 52409 | 52134 | 40.51772 | 52.409 | 52.134
17 | 5 | 70529 | 3704375 | 52434 | 52109 | 40.34969 | 52.434 | 52.109
17 | 6 | 70729 | 3714810 | 52397 | 52111 | 40.18166 | 52.397 | 52.111
17 | 7 | 70929 | 3725247 | 52385 | 52109 | 40.01359 | 52.385 | 52.109
17 | 8 | 71130 | 3735681 | 52378 | 52104 | 39.84558 | 52.378 | 52.104
17 | 9 | 71330 | 3746106 | 52353 | 52078 | 39.67771 | 52.353 | 52.078
17 | 10 | 71530 | 3756542 | 52384 | 52105 | 39.50966 | 52.384 | 52.105
17 | 11 | 71730 | 3766981 | 52346 | 52113 | 39.34157 | 52.346 | 52.113
17 | 12 | 71931 | 3777415 | 52351 | 52095 | 39.17355 | 52.351 | 52.095
17 | 13 | 72131 | 3787842 | 52320 | 52077 | 39.00565 | 52.32 | 52.077
17 | 14 | 72331 | 3798271 | 52308 | 52088 | 38.83771 | 52.308 | 52.088
17 | 15 | 72531 | 3808699 | 52308 | 52081 | 38.66979 | 52.308 | 52.081
17 | 16 | 72732 | 3819124 | 52295 | 52081 | 38.50192 | 52.295 | 52.081
17 | 17 | 72932 | 3829555 | 52325 | 52084 | 38.33396 | 52.325 | 52.084
17 | 18 | 73180 | 3842486 | 52276 | 52083 | 38.12573 | 52.276 | 52.083
17 | 19 | 73380 | 3852912 | 52257 | 52071 | 37.95785 | 52.257 | 52.071
17 | 20 | 73581 | 3863338 | 52250 | 52061 | 37.78996 | 52.25 | 52.061
17 | 21 | 73781 | 3873766 | 52281 | 52067 | 37.62204 | 52.281 | 52.067
17 | 22 | 73981 | 3884187 | 52256 | 52042 | 37.45424 | 52.256 | 52.042
17 | 23 | 74181 | 3894614 | 52287 | 52056 | 37.28633 | 52.287 | 52.056
17 | 24 | 74382 | 3905033 | 52268 | 52037 | 37.11856 | 52.268 | 52.037
17 | 25 | 74582 | 3915450 | 52262 | 52028 | 36.95082 | 52.262 | 52.028
17 | 26 | 74782 | 3925864 | 52250 | 52017 | 36.78313 | 52.25 | 52.017
17 | 27 | 74982 | 3936278 | 52274 | 52000 | 36.61543 | 52.274 | 52
17 | 28 | 75183 | 3946689 | 52262 | 51988 | 36.44779 | 52.262 | 51.988
17 | 29 | 75383 | 3957087 | 52305 | 51969 | 36.28035 | 52.305 | 51.969
17 | 30 | 75583 | 3967490 | 52230 | 51966 | 36.11284 | 52.23 | 51.966
17 | 31 | 75783 | 3977895 | 52243 | 51968 | 35.94529 | 52.243 | 51.968
17 | 32 | 76079 | 3993285 | 52206 | 51966 | 35.69747 | 52.206 | 51.966
17 | 33 | 76279 | 4003688 | 52230 | 51959 | 35.52995 | 52.23 | 51.959
17 | 34 | 76479 | 4014078 | 52224 | 51927 | 35.36264 | 52.224 | 51.927
17 | 35 | 76680 | 4024469 | 52236 | 51929 | 35.19532 | 52.236 | 51.929
17 | 36 | 76880 | 4034852 | 52235 | 51905 | 35.02813 | 52.235 | 51.905
17 | 37 | 77080 | 4045248 | 52235 | 51909 | 34.86072 | 52.235 | 51.909
17 | 38 | 77280 | 4055633 | 52155 | 51897 | 34.6935 | 52.155 | 51.897
17 | 39 | 77480 | 4066021 | 52179 | 51896 | 34.52622 | 52.179 | 51.896
17 | 40 | 77680 | 4076412 | 52087 | 51897 | 34.3589 | 52.087 | 51.897
17 | 41 | 77881 | 4086799 | 52198 | 51890 | 34.19164 | 52.198 | 51.89
17 | 42 | 78081 | 4097182 | 52197 | 51873 | 34.02445 | 52.197 | 51.873
17 | 43 | 78281 | 4107571 | 52203 | 51896 | 33.85716 | 52.203 | 51.896
17 | 44 | 78481 | 4117953 | 52168 | 51895 | 33.68998 | 52.168 | 51.895
17 | 45 | 78681 | 4128328 | 52154 | 51890 | 33.52292 | 52.154 | 51.89
17 | 46 | 78881 | 4138703 | 52190 | 51891 | 33.35585 | 52.19 | 51.891
17 | 47 | 79081 | 4149076 | 52172 | 51884 | 33.18882 | 52.172 | 51.884
17 | 48 | 79281 | 4159443 | 52190 | 51875 | 33.02188 | 52.19 | 51.875
17 | 49 | 79481 | 4169814 | 52147 | 51862 | 32.85488 | 52.147 | 51.862
17 | 50 | 79681 | 4180182 | 52147 | 51846 | 32.68793 | 52.147 | 51.846
17 | 51 | 79880 | 4190543 | 52158 | 51836 | 32.52109 | 52.158 | 51.836
17 | 52 | 80080 | 4200909 | 52108 | 51837 | 32.35417 | 52.108 | 51.837
17 | 53 | 80280 | 4211281 | 52095 | 51846 | 32.18715 | 52.095 | 51.846
17 | 54 | 80480 | 4221639 | 52064 | 51826 | 32.02036 | 52.064 | 51.826
17 | 55 | 80680 | 4232010 | 52101 | 51837 | 31.85336 | 52.101 | 51.837
17 | 56 | 80880 | 4242372 | 52101 | 51825 | 31.6865 | 52.101 | 51.825
17 | 57 | 81080 | 4252749 | 52111 | 51836 | 31.51941 | 52.111 | 51.836
17 | 58 | 81281 | 4263125 | 52062 | 51825 | 31.35232 | 52.062 | 51.825
17 | 59 | 81481 | 4273501 | 52056 | 51817 | 31.18524 | 52.056 | 51.817
18 | 0 | 81681 | 4283878 | 52067 | 51815 | 31.01815 | 52.067 | 51.815
18 | 1 | 81881 | 4294234 | 52080 | 51797 | 30.85139 | 52.08 | 51.797
18 | 2 | 82081 | 4304585 | 52031 | 51781 | 30.68471 | 52.031 | 51.781
18 | 3 | 82281 | 4314940 | 52073 | 51789 | 30.51796 | 52.073 | 51.789
18 | 4 | 82481 | 4325304 | 52017 | 51775 | 30.35108 | 52.017 | 51.775
18 | 5 | 82681 | 4335670 | 52077 | 51766 | 30.18416 | 52.077 | 51.766
18 | 6 | 82882 | 4346030 | 52023 | 51756 | 30.01733 | 52.023 | 51.756
18 | 7 | 83082 | 4356390 | 51985 | 51756 | 29.85051 | 51.985 | 51.756
18 | 8 | 83282 | 4366744 | 52015 | 51723 | 29.68378 | 52.015 | 51.723
18 | 9 | 83482 | 4377104 | 52003 | 51731 | 29.51696 | 52.003 | 51.731
18 | 10 | 83682 | 4387438 | 52015 | 51714 | 29.35055 | 52.015 | 51.714
18 | 11 | 83882 | 4397792 | 51960 | 51712 | 29.18383 | 51.96 | 51.712
18 | 12 | 84082 | 4408147 | 52027 | 51703 | 29.01708 | 52.027 | 51.703
18 | 13 | 84283 | 4418492 | 51960 | 51682 | 28.8505 | 51.96 | 51.682
18 | 14 | 84483 | 4428839 | 52002 | 51671 | 28.68389 | 52.002 | 51.671
18 | 15 | 84683 | 4439180 | 51947 | 51648 | 28.51737 | 51.947 | 51.648
18 | 16 | 84883 | 4449525 | 51977 | 51648 | 28.35079 | 51.977 | 51.648
18 | 17 | 85084 | 4459866 | 51927 | 51637 | 28.18427 | 51.927 | 51.637
18 | 18 | 85284 | 4470205 | 51952 | 51632 | 28.01778 | 51.952 | 51.632
18 | 19 | 85484 | 4480547 | 51901 | 51637 | 27.85125 | 51.901 | 51.637
18 | 20 | 85684 | 4490883 | 51889 | 51625 | 27.68481 | 51.889 | 51.625
18 | 21 | 85885 | 4501222 | 51900 | 51629 | 27.51833 | 51.9 | 51.629
18 | 22 | 86085 | 4511561 | 51894 | 51628 | 27.35184 | 51.894 | 51.628
18 | 23 | 86285 | 4521894 | 51869 | 51606 | 27.18545 | 51.869 | 51.606
18 | 24 | 86537 | 4534907 | 51845 | 51592 | 26.97591 | 51.845 | 51.592
18 | 25 | 86737 | 4545233 | 51849 | 51580 | 26.80963 | 51.849 | 51.58
18 | 26 | 86934 | 4555353 | 51824 | 51578 | 26.64667 | 51.824 | 51.578
18 | 27 | 87134 | 4565678 | 51829 | 51572 | 26.48041 | 51.829 | 51.572
18 | 28 | 87334 | 4576004 | 51700 | 51567 | 26.31414 | 51.7 | 51.567
18 | 29 | 87534 | 4586331 | 51773 | 51571 | 26.14785 | 51.773 | 51.571
18 | 30 | 87735 | 4596655 | 51783 | 51562 | 25.9816 | 51.783 | 51.562
18 | 31 | 87935 | 4606974 | 51764 | 51555 | 25.81544 | 51.764 | 51.555
18 | 32 | 88182 | 4619744 | 51629 | 51543 | 25.60981 | 51.629 | 51.543
18 | 33 | 88383 | 4630059 | 51714 | 51519 | 25.44371 | 51.714 | 51.519
18 | 34 | 88583 | 4640373 | 51726 | 51513 | 25.27763 | 51.726 | 51.513
18 | 35 | 88835 | 4653359 | 51701 | 51499 | 25.06852 | 51.701 | 51.499
18 | 36 | 89035 | 4663664 | 51726 | 51475 | 24.90258 | 51.726 | 51.475
18 | 37 | 89235 | 4673964 | 51707 | 51460 | 24.73672 | 51.707 | 51.46
18 | 38 | 89435 | 4684258 | 51706 | 51445 | 24.57096 | 51.706 | 51.445
18 | 39 | 89635 | 4694555 | 51602 | 51438 | 24.40515 | 51.602 | 51.438
18 | 40 | 89831 | 4704633 | 51675 | 51416 | 24.24287 | 51.675 | 51.416
18 | 41 | 90031 | 4714920 | 51638 | 51417 | 24.07722 | 51.638 | 51.417
18 | 42 | 90232 | 4725211 | 51569 | 51423 | 23.91151 | 51.569 | 51.423
18 | 43 | 90432 | 4735493 | 51638 | 51405 | 23.74594 | 51.638 | 51.405
18 | 44 | 90632 | 4745779 | 51625 | 51403 | 23.58031 | 51.625 | 51.403
18 | 45 | 90832 | 4756060 | 51642 | 51393 | 23.41476 | 51.642 | 51.393
18 | 46 | 91032 | 4766345 | 51600 | 51386 | 23.24914 | 51.6 | 51.386
18 | 47 | 91232 | 4776623 | 51519 | 51371 | 23.08364 | 51.519 | 51.371
18 | 48 | 91440 | 4787323 | 51643 | 51373 | 22.91134 | 51.643 | 51.373
18 | 49 | 91640 | 4797605 | 51617 | 51372 | 22.74577 | 51.617 | 51.372
18 | 50 | 91840 | 4807881 | 51585 | 51357 | 22.5803 | 51.585 | 51.357
18 | 51 | 92041 | 4818157 | 51602 | 51348 | 22.41483 | 51.602 | 51.348
18 | 52 | 92241 | 4828429 | 51554 | 51329 | 22.24942 | 51.554 | 51.329
18 | 53 | 92441 | 4838702 | 51547 | 51327 | 22.084 | 51.547 | 51.327
18 | 54 | 92641 | 4848967 | 51558 | 51311 | 21.91871 | 51.558 | 51.311
18 | 55 | 92841 | 4859235 | 51521 | 51298 | 21.75336 | 51.521 | 51.298
18 | 56 | 93041 | 4869494 | 51495 | 51273 | 21.58817 | 51.495 | 51.273
18 | 57 | 93241 | 4879748 | 51476 | 51245 | 21.42305 | 51.476 | 51.245
18 | 58 | 93441 | 4890001 | 51500 | 51248 | 21.25795 | 51.5 | 51.248
18 | 59 | 93641 | 4900245 | 51505 | 51218 | 21.09299 | 51.505 | 51.218
19 | 0 | 93841 | 4910489 | 51451 | 51197 | 20.92804 | 51.451 | 51.197
19 | 1 | 94041 | 4920727 | 51455 | 51184 | 20.76318 | 51.455 | 51.184
19 | 2 | 94241 | 4930970 | 51424 | 51180 | 20.59824 | 51.424 | 51.18
19 | 3 | 94442 | 4941211 | 51521 | 51170 | 20.43333 | 51.521 | 51.17
19 | 4 | 94642 | 4951444 | 51411 | 51165 | 20.26855 | 51.411 | 51.165
19 | 5 | 94842 | 4961685 | 51392 | 51170 | 20.10365 | 51.392 | 51.17
19 | 6 | 95046 | 4972119 | 51341 | 51139 | 19.93563 | 51.341 | 51.139
19 | 7 | 95246 | 4982342 | 51384 | 51129 | 19.77101 | 51.384 | 51.129
19 | 8 | 95446 | 4992569 | 51340 | 51111 | 19.60633 | 51.34 | 51.111
19 | 9 | 95646 | 5002791 | 51326 | 51108 | 19.44173 | 51.326 | 51.108
19 | 10 | 95846 | 5013015 | 51288 | 51111 | 19.2771 | 51.288 | 51.111
19 | 11 | 96046 | 5023235 | 51263 | 51105 | 19.11253 | 51.263 | 51.105
19 | 12 | 96246 | 5033455 | 51299 | 51090 | 18.94796 | 51.299 | 51.09
19 | 13 | 96446 | 5043659 | 51292 | 51041 | 18.78365 | 51.292 | 51.041
19 | 14 | 96646 | 5053874 | 51231 | 51058 | 18.61916 | 51.231 | 51.058
19 | 15 | 96846 | 5064083 | 51224 | 51051 | 18.45477 | 51.224 | 51.051
19 | 16 | 97046 | 5074291 | 51254 | 51046 | 18.29039 | 51.254 | 51.046
19 | 17 | 97246 | 5084497 | 51260 | 51026 | 18.12605 | 51.26 | 51.026
19 | 18 | 97446 | 5094700 | 51206 | 51027 | 17.96175 | 51.206 | 51.027
19 | 19 | 97646 | 5104900 | 51218 | 51000 | 17.7975 | 51.218 | 51
19 | 20 | 97846 | 5115105 | 51212 | 51008 | 17.63318 | 51.212 | 51.008
19 | 21 | 98046 | 5125298 | 51241 | 50994 | 17.46904 | 51.241 | 50.994
19 | 22 | 98245 | 5135485 | 51236 | 50986 | 17.305 | 51.236 | 50.986
19 | 23 | 98445 | 5145682 | 51149 | 50984 | 17.1408 | 51.149 | 50.984
19 | 24 | 98645 | 5155874 | 51242 | 50977 | 16.97669 | 51.242 | 50.977
19 | 25 | 98845 | 5166065 | 51211 | 50974 | 16.81258 | 51.211 | 50.974
19 | 26 | 99092 | 5178648 | 51248 | 50961 | 16.60996 | 51.248 | 50.961
19 | 27 | 99292 | 5188833 | 51224 | 50950 | 16.44596 | 51.224 | 50.95
19 | 28 | 99492 | 5199016 | 51223 | 50943 | 16.28198 | 51.223 | 50.943
19 | 29 | 99692 | 5209199 | 51259 | 50947 | 16.11801 | 51.259 | 50.947
19 | 30 | 99892 | 5219376 | 51217 | 50932 | 15.95413 | 51.217 | 50.932
19 | 31 | 100092 | 5229561 | 51248 | 50935 | 15.79013 | 51.248 | 50.935
19 | 32 | 100291 | 5239737 | 51241 | 50930 | 15.62627 | 51.241 | 50.93
19 | 33 | 100491 | 5249925 | 51180 | 50935 | 15.46221 | 51.18 | 50.935
19 | 34 | 100691 | 5260106 | 51186 | 50935 | 15.29827 | 51.186 | 50.935
19 | 35 | 100891 | 5270286 | 51210 | 50928 | 15.13435 | 51.21 | 50.928
19 | 36 | 101091 | 5280467 | 51192 | 50929 | 14.97041 | 51.192 | 50.929
19 | 37 | 101291 | 5290648 | 51173 | 50925 | 14.80647 | 51.173 | 50.925
19 | 38 | 101491 | 5300820 | 51215 | 50900 | 14.64267 | 51.215 | 50.9
19 | 39 | 101690 | 5310982 | 51179 | 50887 | 14.47903 | 51.179 | 50.887
19 | 40 | 101890 | 5321159 | 51196 | 50900 | 14.31516 | 51.196 | 50.9
19 | 41 | 102090 | 5331327 | 51166 | 50907 | 14.15142 | 51.166 | 50.907
19 | 42 | 102290 | 5341496 | 51154 | 50883 | 13.98768 | 51.154 | 50.883
19 | 43 | 102490 | 5351663 | 51165 | 50882 | 13.82396 | 51.165 | 50.882
19 | 44 | 102689 | 5361820 | 51202 | 50871 | 13.66041 | 51.202 | 50.871
19 | 45 | 102889 | 5371978 | 51172 | 50858 | 13.49684 | 51.172 | 50.858
19 | 46 | 103081 | 5381723 | 51196 | 50845 | 13.33992 | 51.196 | 50.845
19 | 47 | 103281 | 5391889 | 51111 | 50871 | 13.17622 | 51.111 | 50.871
19 | 48 | 103480 | 5402035 | 51153 | 50849 | 13.01284 | 51.153 | 50.849
19 | 49 | 103680 | 5412183 | 51136 | 50835 | 12.84943 | 51.136 | 50.835
19 | 50 | 103879 | 5422330 | 51110 | 50844 | 12.68603 | 51.11 | 50.844
19 | 51 | 104079 | 5432475 | 51122 | 50827 | 12.52267 | 51.122 | 50.827
19 | 52 | 104279 | 5442629 | 51109 | 50834 | 12.35917 | 51.109 | 50.834
19 | 53 | 104478 | 5452780 | 51122 | 50839 | 12.19571 | 51.122 | 50.839
19 | 54 | 104678 | 5462932 | 51139 | 50842 | 12.03223 | 51.139 | 50.842
19 | 55 | 104878 | 5473087 | 51133 | 50841 | 11.86871 | 51.133 | 50.841
19 | 56 | 105078 | 5483244 | 51114 | 50842 | 11.70516 | 51.114 | 50.842
19 | 57 | 105277 | 5493398 | 51101 | 50825 | 11.54165 | 51.101 | 50.825
19 | 58 | 105477 | 5503552 | 51118 | 50828 | 11.37814 | 51.118 | 50.828
19 | 59 | 105677 | 5513709 | 51101 | 50826 | 11.21459 | 51.101 | 50.826
20 | 0 | 105877 | 5523861 | 51063 | 50809 | 11.05111 | 51.063 | 50.809
20 | 1 | 106077 | 5534015 | 51051 | 50804 | 10.88761 | 51.051 | 50.804
20 | 2 | 106276 | 5544160 | 51069 | 50785 | 10.72425 | 51.069 | 50.785
20 | 3 | 106476 | 5554308 | 51068 | 50788 | 10.56084 | 51.068 | 50.788
20 | 4 | 106676 | 5564456 | 51019 | 50785 | 10.39743 | 51.019 | 50.785
20 | 5 | 106876 | 5574603 | 51007 | 50781 | 10.23403 | 51.007 | 50.781
20 | 6 | 107076 | 5584748 | 51041 | 50778 | 10.07067 | 51.041 | 50.778
20 | 7 | 107275 | 5594892 | 51017 | 50757 | 9.907326 | 51.017 | 50.757
20 | 8 | 107475 | 5605040 | 51016 | 50761 | 9.743916 | 51.016 | 50.761
20 | 9 | 107675 | 5615177 | 50955 | 50749 | 9.580683 | 50.955 | 50.749
20 | 10 | 107875 | 5625317 | 51002 | 50726 | 9.417402 | 51.002 | 50.726
20 | 11 | 108075 | 5635456 | 50928 | 50722 | 9.254137 | 50.928 | 50.722
20 | 12 | 108275 | 5645591 | 50916 | 50708 | 9.090937 | 50.916 | 50.708
20 | 13 | 108474 | 5655712 | 50909 | 50668 | 8.927962 | 50.909 | 50.668
20 | 14 | 108674 | 5665839 | 50907 | 50662 | 8.76489 | 50.907 | 50.662
20 | 15 | 108874 | 5675956 | 50894 | 50653 | 8.601979 | 50.894 | 50.653
20 | 16 | 109070 | 5685864 | 50852 | 50618 | 8.442434 | 50.852 | 50.618
20 | 17 | 109270 | 5695978 | 50899 | 50609 | 8.279572 | 50.899 | 50.609
20 | 18 | 109470 | 5706099 | 50831 | 50607 | 8.116597 | 50.831 | 50.607
20 | 19 | 109669 | 5716203 | 50816 | 50564 | 7.953895 | 50.816 | 50.564
20 | 20 | 109869 | 5726304 | 50766 | 50545 | 7.791242 | 50.766 | 50.545
20 | 21 | 110069 | 5736398 | 50724 | 50516 | 7.628702 | 50.724 | 50.516
20 | 22 | 110315 | 5748829 | 50687 | 50485 | 7.42853 | 50.687 | 50.485
20 | 23 | 110515 | 5758912 | 50642 | 50437 | 7.266167 | 50.642 | 50.437
20 | 24 | 110715 | 5768989 | 50610 | 50397 | 7.1039 | 50.61 | 50.397
20 | 25 | 110915 | 5779058 | 50541 | 50346 | 6.941762 | 50.541 | 50.346
20 | 26 | 111115 | 5789114 | 50508 | 50309 | 6.779834 | 50.508 | 50.309
20 | 27 | 111315 | 5799162 | 50438 | 50238 | 6.618034 | 50.438 | 50.238
20 | 28 | 111515 | 5809191 | 50390 | 50162 | 6.456541 | 50.39 | 50.162
20 | 29 | 111715 | 5819203 | 50296 | 50081 | 6.295321 | 50.296 | 50.081
20 | 30 | 111911 | 5829001 | 50240 | 50020 | 6.137547 | 50.24 | 50.02
20 | 31 | 112111 | 5838987 | 50132 | 49970 | 5.976746 | 50.132 | 49.97
20 | 32 | 112311 | 5848959 | 50094 | 49883 | 5.81617 | 50.094 | 49.883
20 | 33 | 112510 | 5858909 | 50029 | 49795 | 5.655949 | 50.029 | 49.795
20 | 34 | 112710 | 5868855 | 49938 | 49723 | 5.495791 | 49.938 | 49.723
20 | 35 | 112910 | 5878775 | 49847 | 49620 | 5.336053 | 49.847 | 49.62
20 | 36 | 113110 | 5888690 | 49763 | 49585 | 5.176395 | 49.763 | 49.585
20 | 37 | 113310 | 5898593 | 49673 | 49517 | 5.01693 | 49.673 | 49.517
20 | 38 | 113510 | 5908462 | 49588 | 49384 | 4.858013 | 49.588 | 49.384
20 | 39 | 113710 | 5918318 | 49547 | 49306 | 4.699305 | 49.547 | 49.306
20 | 40 | 113910 | 5928154 | 49396 | 49193 | 4.540919 | 49.396 | 49.193
20 | 41 | 114110 | 5937965 | 49352 | 49094 | 4.382936 | 49.352 | 49.094
20 | 42 | 114310 | 5947761 | 49217 | 49020 | 4.225194 | 49.217 | 49.02
20 | 43 | 114509 | 5957538 | 49136 | 48921 | 4.067759 | 49.136 | 48.921
20 | 44 | 114709 | 5967286 | 49013 | 48785 | 3.91079 | 49.013 | 48.785
20 | 45 | 114909 | 5977030 | 48883 | 48706 | 3.753886 | 48.883 | 48.706
20 | 46 | 115109 | 5986745 | 48791 | 48598 | 3.597448 | 48.791 | 48.598
20 | 47 | 115309 | 5996440 | 48657 | 48500 | 3.441333 | 48.657 | 48.5
20 | 48 | 115509 | 6006105 | 48560 | 48361 | 3.285701 | 48.56 | 48.361
20 | 49 | 115709 | 6015745 | 48349 | 48243 | 3.130471 | 48.349 | 48.243
20 | 50 | 115909 | 6025354 | 48203 | 48075 | 2.97574 | 48.203 | 48.075
20 | 51 | 116108 | 6034939 | 48139 | 47972 | 2.821396 | 48.139 | 47.972
20 | 52 | 116308 | 6044504 | 48012 | 47858 | 2.667374 | 48.012 | 47.858
20 | 53 | 116508 | 6054035 | 47766 | 47693 | 2.5139 | 47.766 | 47.693
20 | 54 | 116708 | 6063543 | 47714 | 47561 | 2.360796 | 47.714 | 47.561
20 | 55 | 116908 | 6073016 | 47589 | 47408 | 2.208255 | 47.589 | 47.408
20 | 56 | 117108 | 6082456 | 47451 | 47258 | 2.056246 | 47.451 | 47.258
20 | 57 | 117307 | 6091867 | 47271 | 47096 | 1.904704 | 47.271 | 47.096
20 | 58 | 117507 | 6101247 | 47056 | 46943 | 1.753661 | 47.056 | 46.943
20 | 59 | 117707 | 6110589 | 46888 | 46744 | 1.60323 | 46.888 | 46.744
21 | 0 | 117907 | 6119890 | 46676 | 46532 | 1.453459 | 46.676 | 46.532
21 | 1 | 118107 | 6129153 | 46461 | 46344 | 1.3043 | 46.461 | 46.344
21 | 2 | 118307 | 6138372 | 46261 | 46134 | 1.155849 | 46.261 | 46.134
21 | 3 | 118506 | 6147546 | 46019 | 45907 | 1.008123 | 46.019 | 45.907
21 | 4 | 118706 | 6156673 | 45787 | 45659 | 0.8611544 | 45.787 | 45.659
21 | 5 | 118906 | 6165754 | 45527 | 45412 | 0.7149261 | 45.527 | 45.412
21 | 6 | 119106 | 6174777 | 45222 | 45113 | 0.5696318 | 45.222 | 45.113
21 | 7 | 119306 | 6183745 | 44920 | 44819 | 0.4252231 | 44.92 | 44.819
21 | 8 | 119506 | 6192641 | 44500 | 44477 | 0.2819738 | 44.5 | 44.477
21 | 9 | 119706 | 6201450 | 44066 | 44056 | 0.1401254 | 44.066 | 44.056
21 | 10 | 119906 | 6210152 | 43439 | 43500 | 0 | 43.439 | 43.5

## other
Highest battery voltage measurement after many days charging, measured at 0A load and 0A solar
57013 mV